## Sheet1
| fleur - sirius_cp2k |  | fleur - wien2k |  | sirius_cp2k - wien2k
| lda | pbesol | lda | pbesol | lda | pbesol
| results-unaries-LDA-VWN-fleur_centralVolume.json - LDA_v3.json | results-unaries-PBEsol-fleur_centralVolume.json - PBEsol_v3.json | results-unaries-LDA-VWN-fleur_centralVolume.json - unaries_prec3_lda.json | results-unaries-PBEsol-fleur_centralVolume.json - unaries_prec3_pbesol.json | LDA_v3.json - unaries_prec3_lda.json | PBEsol_v3.json - unaries_prec3_pbesol.json
Ac-X/BCC | -0.142 | 0.129 | -0.192 | 0.025 | -0.05 | -0.104
Ac-X/Diamond | -0.055 | 0.137 | -0.205 | -0.029 | -0.151 | -0.166
Ac-X/FCC | -0.079 | 0.098 | -0.186 | -0.015 | -0.107 | -0.113
Ac-X/SC | 0.158 | 0.25 | 0.07 | 0.123 | -0.088 | -0.127
Ag-X/BCC | -0.225 | 0.047 | -0.057 | 0 | 0.168 | -0.047
Ag-X/Diamond | -0.074 | 0.006 | -0.096 | 0.019 | -0.022 | 0.013
Ag-X/FCC | -0.128 | -0.036 | -0.083 | 0.009 | 0.046 | 0.045
Ag-X/SC | -0.061 | 0.022 | -0.073 | 0.038 | -0.012 | 0.016
Al-X/BCC | -0.135 | -0.021 | -0.154 | -0.047 | -0.02 | -0.026
Al-X/Diamond | -0.073 | 0.014 | -0.097 | -0.02 | -0.024 | -0.034
Al-X/FCC | -0.093 | 0.005 | -0.125 | -0.026 | -0.032 | -0.032
Al-X/SC | 0.05 | 0.026 | -0.089 | 0.015 | -0.139 | -0.011
Am-X/BCC | -0.065 | 0.017 | -0.075 | 0.031 | -0.009 | 0.014
Am-X/Diamond | -0.043 | 0.04 | -0.214 | -0.119 | -0.172 | -0.159
Am-X/FCC | -0.069 | 0.028 | -0.063 | 0.062 | 0.006 | 0.034
Am-X/SC | -0.051 | 0.034 | -0.116 | -0.004 | -0.064 | -0.038
Ar-X/BCC | -0.063 | 0.028 | -0.06 | 0.043 | 0.002 | 0.015
Ar-X/Diamond | -0.05 | 0 | -0.046 | -0.148 | 0.003 | -0.148
Ar-X/FCC | -0.065 | 0.047 | -0.063 | 0.086 | 0.002 | 0.039
Ar-X/SC | -0.051 | 0.011 | -0.049 | -0.067 | 0.002 | -0.078
As-X/BCC | -0.071 | -0.022 | -0.112 | -0.018 | -0.041 | 0.004
As-X/Diamond | -0.092 | -0.053 | -0.147 | -0.053 | -0.055 | 0
As-X/FCC | -0.145 | 0.024 | -0.063 | 0.028 | 0.081 | 0.005
As-X/SC | -0.184 | 0.149 | 0.025 | 0.136 | 0.209 | -0.013
At-X/BCC | -0.068 | 0.017 | -0.128 | -0.037 | -0.061 | -0.054
At-X/Diamond | -0.065 | 0.001 | -0.132 | -0.068 | -0.068 | -0.069
At-X/FCC | -0.077 | 0.01 | -0.138 | -0.04 | -0.061 | -0.05
At-X/SC | -0.121 | 0.019 | -0.107 | -0.031 | 0.014 | -0.05
Au-X/BCC | -0.022 | 0.008 | -0.071 | -0.013 | -0.049 | -0.022
Au-X/Diamond | -0.025 | 0.022 | -0.073 | 0.01 | -0.048 | -0.012
Au-X/FCC | -0.099 | 0.036 | -0.045 | 0.027 | 0.054 | -0.01
Au-X/SC | -0.034 | 0.005 | -0.053 | 0.003 | -0.019 | -0.002
B-X/BCC | -0.084 | -0.017 | -0.168 | -0.09 | -0.084 | -0.072
B-X/Diamond | -0.056 | 0.013 | -0.058 | 0.011 | -0.003 | -0.002
B-X/FCC | -0.07 | 0.003 | -0.182 | -0.099 | -0.113 | -0.102
B-X/SC | -0.116 | 0.017 | -0.098 | -0.017 | 0.018 | -0.035
Ba-X/BCC | -0.083 | 0.047 | -0.113 | 0.024 | -0.031 | -0.024
Ba-X/Diamond | -0.034 | 0.092 | -0.148 | -0.009 | -0.114 | -0.102
Ba-X/FCC | -0.112 | 0.044 | -0.155 | 0.024 | -0.043 | -0.02
Ba-X/SC | -0.107 | 0.036 | -0.19 | 0.001 | -0.083 | -0.036
Be-X/BCC | -0.091 | -0.02 | -0.129 | -0.031 | -0.039 | -0.011
Be-X/Diamond | -0.17 | -0.025 | -0.131 | -0.039 | 0.039 | -0.014
Be-X/FCC | -0.073 | 0.001 | -0.12 | -0.032 | -0.047 | -0.033
Be-X/SC | -0.226 | -0.067 | -0.186 | -0.072 | 0.04 | -0.005
Bi-X/BCC | 0.03 | 0.085 | -0.014 | 0.085 | -0.044 | 0
Bi-X/Diamond | -0.009 | 0.05 | -0.077 | 0.016 | -0.068 | -0.034
Bi-X/FCC | -0.054 | -0.01 | -0.113 | -0.035 | -0.059 | -0.025
Bi-X/SC | -0.308 | 0.025 | -0.135 | 0.005 | 0.172 | -0.02
Bk-X/BCC |  |  | -0.131 | 0.009
Bk-X/Diamond |  |  | -0.3 | -0.204
Bk-X/FCC |  |  | -0.117 | 0.039
Bk-X/SC |  |  | -0.162 | -0.008
Br-X/BCC | -0.086 | 0.009 | -0.094 | -0.002 | -0.009 | -0.01
Br-X/Diamond | -0.066 | 0.008 | -0.074 | -0.014 | -0.008 | -0.021
Br-X/FCC | -0.095 | 0.004 | -0.094 | -0.01 | 0.002 | -0.014
Br-X/SC | -0.004 | 0.044 | -0.048 | 0.019 | -0.044 | -0.024
C-X/BCC | -0.118 | -0.061 | -0.137 | -0.057 | -0.019 | 0.004
C-X/Diamond | -0.018 | 0.034 | -0.027 | 0.026 | -0.009 | -0.008
C-X/FCC | -0.241 | -0.074 | -0.164 | -0.082 | 0.076 | -0.008
C-X/SC | -0.16 | -0.093 | -0.07 | -0.087 | 0.089 | 0.006
Ca-X/BCC | -0.109 | 0.001 | -0.12 | -0.019 | -0.011 | -0.02
Ca-X/Diamond | -0.093 | 0.003 | -0.111 | -0.032 | -0.017 | -0.035
Ca-X/FCC | -0.103 | 0.003 | -0.113 | -0.015 | -0.011 | -0.019
Ca-X/SC | 0.038 | -0.049 | -0.075 | -0.095 | -0.113 | -0.046
Cd-X/BCC | -0.149 | -0.006 | -0.068 | -0.002 | 0.081 | 0.003
Cd-X/Diamond | -0.125 | 0.027 | -0.113 | 0.007 | 0.012 | -0.02
Cd-X/FCC | -0.12 | -0.017 | -0.089 | 0.006 | 0.031 | 0.023
Cd-X/SC | -0.183 | -0.058 | -0.118 | -0.026 | 0.065 | 0.032
Ce-X/BCC | -0.199 | 0.006 | -0.218 | 0.006 | -0.018 | 0.001
Ce-X/Diamond | -0.056 | 0.022 | -0.103 | -0.001 | -0.047 | -0.023
Ce-X/FCC | -0.167 | 0.018 | -0.206 | -0.004 | -0.039 | -0.022
Ce-X/SC | 0.139 | -0.065 | -0.016 | -0.098 | -0.155 | -0.034
Cf-X/BCC |  |  | -0.146 | 0.037
Cf-X/Diamond |  |  | -0.282 | -0.139
Cf-X/FCC |  |  | -0.11 | 0.08
Cf-X/SC |  |  | -0.161 | -0.003
Cl-X/BCC | -0.099 | 0.002 | -0.101 | -0.019 | -0.002 | -0.021
Cl-X/Diamond | -0.076 | 0.006 | -0.099 | -0.014 | -0.024 | -0.02
Cl-X/FCC | -0.074 | 0.02 | -0.091 | -0.009 | -0.018 | -0.029
Cl-X/SC | -0.086 | -0.004 | -0.102 | -0.019 | -0.016 | -0.016
Cm-X/BCC | -0.094 | -0.006 | -0.065 | 0.053 | 0.029 | 0.059
Cm-X/Diamond | -0.123 | -0.074 | -0.279 | -0.173 | -0.156 | -0.099
Cm-X/FCC | -0.093 | 0.008 | -0.062 | 0.073 | 0.031 | 0.065
Cm-X/SC | -0.066 | 0.027 | -0.104 | 0.025 | -0.038 | -0.002
Co-X/BCC | -0.059 | 0.007 | -0.09 | -0.023 | -0.03 | -0.031
Co-X/Diamond | -0.088 | -0.022 | -0.204 | -0.077 | -0.116 | -0.055
Co-X/FCC | -0.062 | 0.012 | -0.089 | -0.02 | -0.027 | -0.032
Co-X/SC | -0.08 | 0.004 | -0.116 | -0.022 | -0.036 | -0.026
Cr-X/BCC | -0.072 | 0.006 | -0.081 | -0.015 | -0.009 | -0.021
Cr-X/Diamond | -0.107 | 0.005 | -0.118 | -0.007 | -0.011 | -0.013
Cr-X/FCC | -0.06 | 0.014 | -0.089 | -0.016 | -0.029 | -0.03
Cr-X/SC | -0.126 | -0.007 | -0.152 | -0.058 | -0.026 | -0.051
Cs-X/BCC | -0.169 | 0.074 | 0.139 | 0.057 | 0.307 | -0.017
Cs-X/Diamond | 0.049 | 0.002 | 0.039 | -0.031 | -0.01 | -0.033
Cs-X/FCC | 0.129 | -0.021 | 0.128 | -0.023 | -0.001 | -0.002
Cs-X/SC | 0.05 | 0.029 | 0.025 | 0.007 | -0.025 | -0.021
Cu-X/BCC | -0.096 | 0.022 | -0.067 | 0.009 | 0.029 | -0.013
Cu-X/Diamond | -0.1 | -0.006 | -0.154 | -0.031 | -0.054 | -0.025
Cu-X/FCC | -0.074 | 0.004 | -0.066 | 0.008 | 0.008 | 0.004
Cu-X/SC | -0.078 | 0.005 | -0.095 | -0.005 | -0.017 | -0.01
Dy-X/BCC | -0.221 | -0.002 | -0.2 | -0.01 | 0.021 | -0.009
Dy-X/Diamond | -0.147 | -0.016 | -0.217 | -0.043 | -0.07 | -0.027
Dy-X/FCC | -0.238 | -0.003 | -0.217 | -0.01 | 0.021 | -0.007
Dy-X/SC | -0.387 | 0.043 | -0.407 | 0.019 | -0.019 | -0.023
Er-X/BCC | -0.166 | -0.004 | -0.148 | -0.018 | 0.018 | -0.014
Er-X/Diamond | -0.157 | -0.014 | -0.213 | -0.038 | -0.056 | -0.024
Er-X/FCC | -0.189 | -0.01 | -0.169 | -0.02 | 0.02 | -0.01
Er-X/SC | -0.214 | 0.019 | -0.192 | -0.001 | 0.022 | -0.02
Es-X/BCC |  |  | -0.16 | 0.082
Es-X/Diamond |  |  | -0.211 | -0.022
Es-X/FCC |  |  | -0.121 | 0.075
Es-X/SC |  |  | -0.152 | 0.029
Eu-X/BCC | -0.335 | -0.184 | -0.238 | 0.042 | 0.097 | 0.226
Eu-X/Diamond | -0.203 | -0.08 | -0.197 | -0.055 | 0.006 | 0.025
Eu-X/FCC | -0.338 | -0.123 | -0.239 | 0.077 | 0.099 | 0.199
Eu-X/SC | -0.173 | -0.054 | -0.14 | 0.004 | 0.033 | 0.058
F-X/BCC | -0.073 | 0.011 | -0.068 | 0.015 | 0.004 | 0.005
F-X/Diamond | -0.061 | -0.004 | -0.069 | -0.036 | -0.008 | -0.032
F-X/FCC | -0.072 | 0.015 | -0.065 | 0.03 | 0.007 | 0.016
F-X/SC | -0.074 | 0.001 | -0.075 | -0.015 | -0.001 | -0.016
Fe-X/BCC | -0.054 | 0.007 | -0.099 | -0.034 | -0.045 | -0.041
Fe-X/Diamond | -0.099 | -0.02 | -0.176 | -0.1 | -0.077 | -0.079
Fe-X/FCC | -0.056 | 0.012 | -0.09 | -0.029 | -0.034 | -0.041
Fe-X/SC | -0.074 | 0.002 | -0.131 | -0.028 | -0.057 | -0.029
Fm-X/BCC |  |  | -0.15 | 0.063
Fm-X/Diamond |  |  | -0.217 | 0.009
Fm-X/FCC |  |  | -0.119 | 0.075
Fm-X/SC |  |  | -0.2 | 0.065
Fr-X/BCC | -0.014 | 0.118 | -0.043 | 0.105 | -0.028 | -0.013
Fr-X/Diamond | 0.07 | 0.065 | 0.029 | 0.008 | -0.041 | -0.057
Fr-X/FCC | 0.241 | -0.078 | 0.074 | -0.077 | -0.168 | 0.001
Fr-X/SC | 0.017 | 0.038 | 0.019 | -0.019 | 0.002 | -0.057
Ga-X/BCC | -0.136 | -0.039 | -0.177 | -0.059 | -0.041 | -0.02
Ga-X/Diamond | -0.046 | -0.002 | -0.122 | -0.01 | -0.076 | -0.007
Ga-X/FCC | -0.012 | 0.074 | -0.116 | 0.057 | -0.104 | -0.017
Ga-X/SC | -0.13 | 0.008 | -0.147 | -0.054 | -0.017 | -0.062
Gd-X/BCC | -0.762 | -0.37 | -0.438 | 0.074 | 0.322 | 0.442
Gd-X/Diamond | -0.234 | -0.124 | -0.239 | -0.087 | -0.005 | 0.037
Gd-X/FCC | -0.473 | -0.262 | -0.263 | 0.047 | 0.209 | 0.308
Gd-X/SC | -0.225 | -0.111 | -0.169 | -0.005 | 0.055 | 0.107
Ge-X/BCC | -0.115 | -0.037 | -0.24 | -0.123 | -0.125 | -0.086
Ge-X/Diamond | -0.071 | 0.014 | -0.149 | -0.062 | -0.078 | -0.076
Ge-X/FCC | -0.043 | 0.03 | -0.202 | -0.089 | -0.159 | -0.118
Ge-X/SC | 0.057 | 0.073 | -0.131 | -0.019 | -0.189 | -0.092
H-X/BCC | -0.169 | 0.015 | -0.115 | 0.005 | 0.054 | -0.01
H-X/Diamond | -0.084 | 0.021 | -0.099 | 0.004 | -0.015 | -0.017
H-X/FCC | -0.109 | 0.004 | -0.109 | 0.009 | -0.001 | 0.005
H-X/SC | -0.154 | 0.063 | -0.087 | 0.032 | 0.067 | -0.031
He-X/BCC | -0.089 | 0.064 | -0.019 | 0.184 | 0.07 | 0.119
He-X/Diamond | -0.065 | 0.047 | -0.016 | 0.168 | 0.05 | 0.121
He-X/FCC | -0.094 | 0.058 | -0.012 | 0.274 | 0.082 | 0.216
He-X/SC | -0.073 | -0.011 | -0.013 | 0.097 | 0.06 | 0.107
Hf-X/BCC | -0.108 | -0.001 | -0.103 | 0.011 | 0.006 | 0.012
Hf-X/Diamond | -0.128 | 0.004 | -0.131 | 0.025 | -0.003 | 0.021
Hf-X/FCC | -0.087 | 0.009 | -0.072 | 0.019 | 0.015 | 0.01
Hf-X/SC | -0.172 | 0.043 | -0.137 | 0.053 | 0.035 | 0.01
Hg-X/BCC | -0.026 | -0.1 | -0.064 | -0.091 | -0.038 | 0.009
Hg-X/Diamond | -0.026 | -0.167 | -0.106 | -0.182 | -0.08 | -0.015
Hg-X/FCC | -0.092 | 0.049 | -0.125 | 0.05 | -0.033 | 0
Hg-X/SC | 0.032 | 0.055 | -0.082 | 0.04 | -0.113 | -0.015
Ho-X/BCC | -0.187 | -0.005 | -0.168 | -0.017 | 0.02 | -0.012
Ho-X/Diamond | -0.125 | -0.01 | -0.191 | -0.029 | -0.066 | -0.019
Ho-X/FCC | -0.214 | -0.007 | -0.192 | -0.019 | 0.021 | -0.012
Ho-X/SC | -0.305 | 0.032 | -0.297 | 0.013 | 0.008 | -0.019
I-X/BCC | -0.062 | 0.011 | -0.088 | 0.005 | -0.026 | -0.006
I-X/Diamond | -0.068 | 0.003 | -0.081 | -0.017 | -0.013 | -0.02
I-X/FCC | -0.105 | 0.004 | -0.1 | -0.004 | 0.004 | -0.008
I-X/SC | 0.034 | 0.014 | -0.046 | 0.011 | -0.079 | -0.003
In-X/BCC | -0.038 | 0.093 | 0.003 | 0.106 | 0.041 | 0.013
In-X/Diamond | -0.107 | -0.035 | -0.068 | -0.03 | 0.039 | 0.005
In-X/FCC | -0.126 | 0.096 | -0.001 | 0.113 | 0.125 | 0.016
In-X/SC | -0.146 | 0.023 | -0.055 | -0.001 | 0.091 | -0.024
Ir-X/BCC | -0.056 | 0.02 | -0.073 | -0.012 | -0.017 | -0.032
Ir-X/Diamond | -0.058 | -0.001 | -0.118 | -0.043 | -0.061 | -0.041
Ir-X/FCC | -0.062 | 0.011 | -0.064 | -0.009 | -0.002 | -0.02
Ir-X/SC | -0.008 | 0.047 | -0.058 | 0.011 | -0.05 | -0.036
K-X/BCC | -0.029 | -0.003 | -0.032 | -0.001 | -0.004 | 0.002
K-X/Diamond | -0.023 | -0.018 | -0.006 | -0.034 | 0.017 | -0.015
K-X/FCC | -0.034 | 0.022 | -0.046 | 0.024 | -0.012 | 0.001
K-X/SC | 0.097 | -0.011 | -0.047 | -0.028 | -0.144 | -0.016
Kr-X/BCC | -0.06 | 0.008 | -0.061 | -0.063 | -0.001 | -0.071
Kr-X/Diamond | -0.048 | -0.019 | -0.046 | -0.131 | 0.002 | -0.112
Kr-X/FCC | -0.065 | 0.002 | -0.064 | 0 | 0.002 | -0.003
Kr-X/SC | -0.05 | 0 | -0.049 | -0.055 | 0.002 | -0.054
La-X/BCC | -0.18 | 0.055 | -0.228 | -0.011 | -0.048 | -0.066
La-X/Diamond | -0.038 | 0.054 | -0.235 | -0.169 | -0.197 | -0.223
La-X/FCC | -0.221 | 0.049 | -0.283 | -0.073 | -0.062 | -0.122
La-X/SC | -0.307 | 0 | -0.383 | -0.16 | -0.076 | -0.16
Li-X/BCC | -0.055 | 0.013 | -0.066 | 0.021 | -0.011 | 0.008
Li-X/Diamond | -0.158 | 0.056 | -0.237 | 0.001 | -0.079 | -0.056
Li-X/FCC | -0.138 | -0.015 | -0.109 | 0.02 | 0.028 | 0.035
Li-X/SC | -0.204 | 0.023 | -0.122 | 0.009 | 0.082 | -0.015
Lr-X/BCC |  |  | -0.087 | 0.01
Lr-X/Diamond |  |  | -0.132 | 0.005
Lr-X/FCC |  |  | -0.106 | -0.004
Lr-X/SC |  |  | -0.179 | 0.053
Lu-X/BCC | -0.126 | 0 | -0.117 | 0.002 | 0.009 | 0.002
Lu-X/Diamond | -0.28 | 0.037 | -0.299 | 0.035 | -0.018 | -0.001
Lu-X/FCC | -0.108 | 0.008 | -0.113 | 0.012 | -0.005 | 0.004
Lu-X/SC | -0.077 | 0.062 | -0.066 | 0.063 | 0.011 | 0
Md-X/BCC |  |  | -0.089 | 0.047
Md-X/Diamond |  |  | -0.18 | 0.025
Md-X/FCC |  |  | -0.121 | 0.032
Md-X/SC |  |  | -0.126 | 0.02
Mg-X/BCC | 0.078 | 0.037 | -0.04 | 0.038 | -0.118 | 0.001
Mg-X/Diamond | -0.117 | -0.013 | -0.09 | -0.015 | 0.027 | -0.002
Mg-X/FCC | -0.003 | -0.008 | -0.059 | -0.014 | -0.055 | -0.005
Mg-X/SC | -0.03 | -0.019 | -0.049 | 0.048 | -0.019 | 0.067
Mn-X/BCC | -0.081 | 0.009 | -0.102 | -0.042 | -0.021 | -0.051
Mn-X/Diamond | -0.079 | -0.002 | -0.108 | -0.019 | -0.03 | -0.016
Mn-X/FCC | -0.055 | 0.015 | -0.098 | -0.035 | -0.043 | -0.05
Mn-X/SC | -0.071 | -0.006 | -0.144 | -0.049 | -0.073 | -0.044
Mo-X/BCC | -0.054 | 0.028 | -0.086 | 0.008 | -0.031 | -0.02
Mo-X/Diamond | -0.079 | -0.002 | -0.114 | -0.032 | -0.035 | -0.03
Mo-X/FCC | -0.065 | 0.007 | -0.079 | -0.005 | -0.014 | -0.012
Mo-X/SC | -0.166 | 0.034 | -0.139 | 0.025 | 0.026 | -0.009
N-X/BCC | -0.097 | -0.008 | -0.096 | -0.004 | 0.002 | 0.004
N-X/Diamond | -0.053 | 0.033 | -0.061 | 0.047 | -0.008 | 0.014
N-X/FCC | -0.081 | -0.016 | -0.083 | -0.015 | -0.002 | 0.001
N-X/SC | 0.055 | 0.25 | 0.003 | 0.281 | -0.051 | 0.032
Na-X/BCC | -0.055 | 0.008 | -0.034 | -0.003 | 0.021 | -0.011
Na-X/Diamond | -0.019 | 0.003 | -0.005 | 0.005 | 0.014 | 0.002
Na-X/FCC | -0.041 | 0.032 | -0.025 | 0.036 | 0.015 | 0.004
Na-X/SC | 0.08 | 0.115 | -0.06 | 0.035 | -0.141 | -0.08
Nb-X/BCC | -0.089 | -0.011 | -0.112 | -0.016 | -0.023 | -0.005
Nb-X/Diamond | -0.102 | 0.001 | -0.143 | -0.031 | -0.041 | -0.032
Nb-X/FCC | -0.07 | 0.008 | -0.076 | 0.002 | -0.006 | -0.006
Nb-X/SC | 0.032 | -0.026 | -0.051 | -0.067 | -0.084 | -0.041
Nd-X/BCC | -0.175 | -0.009 | -0.173 | 0.035 | 0.002 | 0.043
Nd-X/Diamond | -0.086 | -0.015 | -0.109 | -0.01 | -0.022 | 0.004
Nd-X/FCC | -0.158 | 0.03 | -0.169 | 0.044 | -0.01 | 0.013
Nd-X/SC | -0.126 | 0.021 | -0.116 | 0.032 | 0.01 | 0.01
Ne-X/BCC | -0.067 | -0.094 | -0.012 | -0.249 | 0.055 | -0.155
Ne-X/Diamond | -0.059 | 0.138 | -0.002 | 0.157 | 0.057 | 0.019
Ne-X/FCC | -0.068 | 0.065 | -0.02 | -0.053 | 0.048 | -0.118
Ne-X/SC | -0.063 | -0.015 | 0.003 | 0.046 | 0.065 | 0.061
Ni-X/BCC | -0.057 | 0.009 | -0.082 | -0.012 | -0.025 | -0.021
Ni-X/Diamond | -0.071 | -0.006 | -0.148 | -0.054 | -0.077 | -0.048
Ni-X/FCC | -0.049 | 0.014 | -0.074 | -0.002 | -0.024 | -0.015
Ni-X/SC | -0.08 | 0.012 | -0.099 | -0.003 | -0.019 | -0.015
No-X/BCC |  |  | -0.043 | -0.029
No-X/Diamond |  |  | 0.017 | 0.105
No-X/FCC |  |  | -0.028 | 0.019
No-X/SC |  |  | -0.02 | -0.002
Np-X/BCC | -0.039 | 0.056 | -0.102 | 0.017 | -0.064 | -0.039
Np-X/Diamond |  |  | -0.128 | -0.045
Np-X/FCC | -0.062 | 0.048 | -0.089 | 0.046 | -0.027 | -0.003
Np-X/SC | -0.01 | 0.07 | -0.122 | -0.034 | -0.112 | -0.104
O-X/BCC | -0.087 | 0.011 | -0.071 | 0.015 | 0.017 | 0.004
O-X/Diamond | -0.05 | 0.008 | -0.055 | 0.016 | -0.004 | 0.008
O-X/FCC | -0.055 | 0.001 | -0.066 | 0.011 | -0.011 | 0.009
O-X/SC | 0.03 | -0.003 | -0.055 | -0.002 | -0.085 | 0.001
Os-X/BCC | -0.051 | 0.007 | -0.074 | -0.016 | -0.023 | -0.023
Os-X/Diamond | -0.052 | 0.002 | -0.126 | -0.049 | -0.073 | -0.05
Os-X/FCC | -0.073 | 0.023 | -0.057 | -0.002 | 0.016 | -0.025
Os-X/SC | -0.048 | -0.035 | -0.124 | -0.054 | -0.075 | -0.019
P-X/BCC | -0.12 | 0.026 | -0.108 | 0.012 | 0.012 | -0.015
P-X/Diamond | -0.056 | 0.053 | -0.178 | -0.01 | -0.122 | -0.064
P-X/FCC | -0.183 | 0.05 | -0.085 | 0.032 | 0.098 | -0.018
P-X/SC | -0.331 | 0.013 | -0.086 | 0.017 | 0.244 | 0.004
Pa-X/BCC | 0.043 | 0.146 | -0.125 | 0.012 | -0.169 | -0.134
Pa-X/Diamond | 0.037 | 0.14 | -0.185 | -0.055 | -0.222 | -0.196
Pa-X/FCC | -0.01 | 0.127 | -0.127 | 0.027 | -0.117 | -0.1
Pa-X/SC | 0.048 | 0.497 | -0.048 | 0.351 | -0.096 | -0.147
Pb-X/BCC | -0.107 | 0.029 | -0.064 | 0.025 | 0.043 | -0.004
Pb-X/Diamond | -0.052 | 0.017 | -0.051 | -0.003 | 0.001 | -0.02
Pb-X/FCC | -0.101 | -0.036 | -0.116 | -0.051 | -0.015 | -0.016
Pb-X/SC | -0.034 | 0.073 | -0.061 | 0.008 | -0.027 | -0.065
Pd-X/BCC | -0.086 | 0.019 | -0.063 | 0.017 | 0.023 | -0.002
Pd-X/Diamond | -0.047 | 0.013 | -0.114 | 0.005 | -0.067 | -0.008
Pd-X/FCC | -0.036 | 0.016 | -0.074 | 0.002 | -0.038 | -0.014
Pd-X/SC | -0.051 | 0.02 | -0.075 | 0.025 | -0.024 | 0.005
Pm-X/BCC | -0.172 | -0.023 | -0.18 | 0.029 | -0.008 | 0.052
Pm-X/Diamond | -0.107 | -0.028 | -0.123 | -0.019 | -0.016 | 0.009
Pm-X/FCC | -0.196 | 0.011 | -0.186 | 0.047 | 0.009 | 0.036
Pm-X/SC | -0.087 | -0.028 | -0.104 | -0.006 | -0.016 | 0.022
Po-X/BCC | -0.242 | -0.081 | -0.164 | -0.121 | 0.078 | -0.04
Po-X/Diamond | -0.062 | -0.001 | -0.129 | -0.054 | -0.068 | -0.053
Po-X/FCC | -0.058 | 0.016 | -0.119 | -0.023 | -0.06 | -0.039
Po-X/SC | -0.05 | -0.016 | -0.116 | -0.036 | -0.066 | -0.021
Pr-X/BCC | -0.175 | -0.001 | -0.184 | 0.018 | -0.009 | 0.02
Pr-X/Diamond | -0.074 | -0.001 | -0.111 | -0.012 | -0.037 | -0.011
Pr-X/FCC | -0.132 | 0.037 | -0.157 | 0.033 | -0.025 | -0.003
Pr-X/SC | -0.095 | 0.102 | -0.091 | 0.099 | 0.003 | -0.002
Pt-X/BCC | -0.005 | 0.017 | -0.053 | 0.011 | -0.048 | -0.005
Pt-X/Diamond | -0.023 | 0.022 | -0.066 | -0.002 | -0.043 | -0.025
Pt-X/FCC | -0.025 | 0.023 | -0.054 | 0.011 | -0.029 | -0.012
Pt-X/SC | -0.037 | 0.02 | -0.057 | 0.014 | -0.02 | -0.005
Pu-X/BCC | -0.045 | 0.045 | -0.083 | 0.027 | -0.038 | -0.018
Pu-X/Diamond | -0.013 | 0.047 | -0.16 | -0.078 | -0.147 | -0.125
Pu-X/FCC | -0.049 | 0.054 | -0.074 | 0.051 | -0.025 | -0.003
Pu-X/SC | -0.021 | 0.058 | -0.121 | -0.013 | -0.1 | -0.071
Ra-X/BCC | -0.037 | 0.087 | -0.073 | 0.001 | -0.036 | -0.086
Ra-X/Diamond | 0.056 | 0.121 | -0.014 | -0.056 | -0.07 | -0.177
Ra-X/FCC | -0.155 | 0.056 | -0.187 | -0.036 | -0.032 | -0.092
Ra-X/SC | -0.153 | -0.004 | -0.145 | -0.113 | 0.009 | -0.109
Rb-X/BCC | -0.037 | -0.002 | -0.042 | -0.031 | -0.005 | -0.029
Rb-X/Diamond | 0.021 | -0.023 | 0.007 | -0.059 | -0.014 | -0.036
Rb-X/FCC | -0.104 | -0.011 | 0.011 | -0.059 | 0.115 | -0.048
Rb-X/SC | -0.02 | 0.012 | -0.026 | -0.019 | -0.007 | -0.031
Re-X/BCC | -0.144 | 0.067 | -0.032 | 0.027 | 0.112 | -0.039
Re-X/Diamond | -0.042 | 0.015 | -0.069 | -0.003 | -0.027 | -0.018
Re-X/FCC | -0.007 | 0.047 | -0.041 | 0.023 | -0.035 | -0.024
Re-X/SC | -0.073 | -0.036 | -0.088 | -0.01 | -0.014 | 0.026
Rh-X/BCC | -0.054 | 0.021 | -0.084 | -0.007 | -0.03 | -0.028
Rh-X/Diamond | -0.059 | 0.004 | -0.083 | -0.028 | -0.024 | -0.032
Rh-X/FCC | -0.034 | 0.01 | -0.081 | -0.014 | -0.047 | -0.024
Rh-X/SC | -0.064 | 0.035 | -0.094 | 0.004 | -0.03 | -0.032
Rn-X/BCC | -0.008 | 0.031 | -0.021 | 0.064 | -0.013 | 0.033
Rn-X/Diamond | 0.018 | 0.045 | -0.002 | 0.061 | -0.02 | 0.016
Rn-X/FCC | -0.009 | 0.039 | -0.038 | 0.026 | -0.029 | -0.013
Rn-X/SC | 0.011 | 0.038 | -0.021 | 0.075 | -0.032 | 0.037
Ru-X/BCC | -0.042 | 0.017 | -0.074 | -0.014 | -0.032 | -0.031
Ru-X/Diamond | -0.052 | 0.002 | -0.083 | -0.026 | -0.031 | -0.028
Ru-X/FCC | -0.054 | 0.01 | -0.072 | -0.011 | -0.018 | -0.021
Ru-X/SC | -0.09 | 0.011 | -0.094 | -0.02 | -0.005 | -0.031
S-X/BCC | 0.153 | 0.109 | -0.043 | 0.07 | -0.196 | -0.039
S-X/Diamond | -0.07 | 0.009 | -0.114 | -0.006 | -0.044 | -0.015
S-X/FCC | -0.186 | 0.005 | -0.133 | -0.006 | 0.053 | -0.011
S-X/SC | -0.152 | -0.042 | -0.181 | -0.073 | -0.028 | -0.031
Sb-X/BCC | -0.045 | 0.025 | -0.101 | -0.001 | -0.056 | -0.027
Sb-X/Diamond | 0.014 | 0.045 | -0.09 | -0.002 | -0.104 | -0.047
Sb-X/FCC | -0.057 | 0.004 | -0.148 | -0.044 | -0.091 | -0.048
Sb-X/SC | 0.284 | -0.149 | -0.11 | -0.207 | -0.396 | -0.058
Sc-X/BCC | -0.095 | 0.01 | -0.096 | 0.011 | 0 | 0.001
Sc-X/Diamond | -0.599 | 0.047 | -0.67 | -0.067 | -0.07 | -0.114
Sc-X/FCC | -0.097 | 0.012 | -0.098 | 0.013 | -0.001 | 0.001
Sc-X/SC | -0.123 | 0.027 | -0.143 | 0.022 | -0.02 | -0.004
Se-X/BCC | -0.039 | 0.014 | -0.096 | -0.021 | -0.056 | -0.035
Se-X/Diamond | -0.063 | 0.013 | -0.087 | 0.008 | -0.024 | -0.005
Se-X/FCC | -0.124 | -0.034 | -0.126 | -0.034 | -0.001 | 0.001
Se-X/SC | 0.046 | 0.015 | -0.042 | 0.039 | -0.088 | 0.024
Si-X/BCC | -0.106 | 0.027 | -0.097 | 0.014 | 0.009 | -0.013
Si-X/Diamond | -0.063 | 0.005 | -0.099 | -0.028 | -0.037 | -0.033
Si-X/FCC | -0.147 | -0.039 | -0.118 | -0.058 | 0.028 | -0.019
Si-X/SC | -0.1 | 0.043 | -0.037 | 0.05 | 0.063 | 0.007
Sm-X/BCC | -0.238 | -0.06 | -0.192 | 0.026 | 0.045 | 0.086
Sm-X/Diamond | -0.136 | -0.06 | -0.146 | -0.046 | -0.01 | 0.014
Sm-X/FCC | -0.25 | -0.029 | -0.206 | 0.056 | 0.044 | 0.086
Sm-X/SC | -0.148 | -0.025 | -0.132 | 0.01 | 0.016 | 0.035
Sn-X/BCC | -0.157 | -0.048 | -0.164 | -0.022 | -0.007 | 0.026
Sn-X/Diamond | -0.056 | 0.025 | -0.109 | -0.002 | -0.054 | -0.028
Sn-X/FCC | -0.062 | 0.077 | -0.03 | 0.094 | 0.032 | 0.017
Sn-X/SC | 0.028 | 0.05 | -0.078 | 0.047 | -0.106 | -0.003
Sr-X/BCC | -0.133 | 0.017 | -0.126 | -0.022 | 0.007 | -0.039
Sr-X/Diamond | -0.054 | 0.011 | -0.072 | -0.049 | -0.018 | -0.06
Sr-X/FCC | -0.087 | 0 | -0.108 | -0.042 | -0.021 | -0.042
Sr-X/SC | -0.106 | -0.132 | -0.25 | -0.192 | -0.144 | -0.06
Ta-X/BCC | -0.077 | -0.002 | -0.085 | -0.002 | -0.008 | 0.001
Ta-X/Diamond | -0.088 | 0.012 | -0.098 | 0.009 | -0.01 | -0.003
Ta-X/FCC | -0.046 | 0.033 | -0.045 | 0.035 | 0.001 | 0.002
Ta-X/SC | -0.005 | 0.018 | -0.097 | 0.007 | -0.092 | -0.011
Tb-X/BCC | -0.607 | -0.309 | -0.268 | 0.002 | 0.337 | 0.311
Tb-X/Diamond | -0.238 | -0.137 | -0.213 | -0.076 | 0.024 | 0.061
Tb-X/FCC | -0.522 | -0.316 | -0.245 | 0.007 | 0.276 | 0.323
Tb-X/SC | -0.396 | -0.24 | -0.281 | 0.014 | 0.114 | 0.253
Tc-X/BCC | -0.051 | 0.018 | -0.073 | -0.012 | -0.022 | -0.029
Tc-X/Diamond | -0.059 | 0.002 | -0.09 | -0.024 | -0.031 | -0.026
Tc-X/FCC | -0.05 | 0.005 | -0.071 | -0.016 | -0.021 | -0.02
Tc-X/SC | 0.013 | -0.027 | -0.12 | -0.069 | -0.134 | -0.042
Te-X/BCC | -0.012 | 0.04 | -0.069 | 0.018 | -0.057 | -0.022
Te-X/Diamond | -0.068 | 0.003 | -0.082 | -0.009 | -0.014 | -0.012
Te-X/FCC | -0.008 | 0.042 | -0.051 | 0.04 | -0.044 | -0.002
Te-X/SC | -0.138 | -0.026 | -0.078 | 0.003 | 0.06 | 0.03
Th-X/BCC |  |  | -0.237 | -0.046
Th-X/Diamond |  |  | -0.333 | -0.102
Th-X/FCC |  |  | -0.224 | -0.04
Th-X/SC |  |  | -0.241 | -0.214
Ti-X/BCC | -0.087 | 0.009 | -0.099 | 0.001 | -0.012 | -0.008
Ti-X/Diamond | -0.258 | -0.006 | -0.293 | -0.03 | -0.035 | -0.024
Ti-X/FCC | -0.081 | 0.014 | -0.091 | 0.005 | -0.011 | -0.008
Ti-X/SC | -0.071 | 0.047 | -0.114 | 0.021 | -0.043 | -0.026
Tl-X/BCC | -0.163 | 0.012 | -0.061 | 0.019 | 0.102 | 0.007
Tl-X/Diamond | -0.1 | 0.055 | -0.041 | 0.06 | 0.059 | 0.005
Tl-X/FCC | -0.095 | -0.032 | -0.075 | -0.023 | 0.02 | 0.01
Tl-X/SC | -0.03 | 0.065 | -0.053 | 0.01 | -0.022 | -0.055
Tm-X/BCC | -0.145 | -0.002 | -0.129 | -0.016 | 0.016 | -0.014
Tm-X/Diamond | -0.306 | -0.005 | -0.326 | -0.083 | -0.02 | -0.078
Tm-X/FCC | -0.167 | -0.011 | -0.15 | -0.017 | 0.017 | -0.006
Tm-X/SC | -0.168 | 0.006 | -0.151 | -0.012 | 0.018 | -0.018
U-X/BCC | -0.032 | 0.091 | -0.111 | 0.028 | -0.079 | -0.063
U-X/Diamond | 0.009 | 36.775 | -0.124 | -0.043 | -0.132 | -58.232
U-X/FCC | -0.022 | 0.089 | -0.104 | 0.031 | -0.082 | -0.059
U-X/SC | 0.039 | 0.102 | -0.115 | -0.01 | -0.153 | -0.112
V-X/BCC | -0.078 | 0.007 | -0.103 | -0.013 | -0.025 | -0.021
V-X/Diamond | -0.123 | -0.007 | -0.144 | -0.026 | -0.021 | -0.019
V-X/FCC | -0.067 | 0.014 | -0.088 | -0.005 | -0.021 | -0.02
V-X/SC | -0.105 | -0.016 | -0.11 | -0.046 | -0.005 | -0.03
W-X/BCC | -0.054 | 0.033 | -0.051 | 0.012 | 0.003 | -0.021
W-X/Diamond | -0.059 | 0.009 | -0.077 | -0.002 | -0.018 | -0.011
W-X/FCC | -0.021 | 0.046 | -0.029 | 0.042 | -0.007 | -0.004
W-X/SC | -0.188 | 0.073 | -0.092 | 0.04 | 0.095 | -0.033
Xe-X/BCC | -0.054 | 0.01 | -0.051 | 0.005 | 0.003 | -0.006
Xe-X/Diamond | -0.039 | 0 | -0.035 | -0.064 | 0.005 | -0.064
Xe-X/FCC | -0.057 | 0.013 | -0.05 | 0.014 | 0.008 | 0.001
Xe-X/SC | -0.041 | 0.015 | -0.027 | 0.017 | 0.014 | 0.002
Y-X/BCC | -0.114 | 0.004 | -0.116 | -0.004 | -0.003 | -0.008
Y-X/Diamond | -0.381 | 0.096 | -0.339 | -0.015 | 0.042 | -0.112
Y-X/FCC | -0.109 | 0.006 | -0.108 | 0 | 0.002 | -0.007
Y-X/SC | -0.137 | 0.006 | -0.122 | -0.012 | 0.015 | -0.018
Yb-X/BCC | -0.128 | -0.009 | -0.11 | -0.023 | 0.018 | -0.014
Yb-X/Diamond | -0.132 | 0.023 | -0.115 | -0.033 | 0.017 | -0.056
Yb-X/FCC | -0.153 | -0.012 | -0.128 | -0.021 | 0.026 | -0.01
Yb-X/SC | -0.146 | -0.064 | -0.139 | -0.084 | 0.007 | -0.02
Zn-X/BCC | -0.09 | -0.031 | -0.096 | -0.043 | -0.005 | -0.012
Zn-X/Diamond | -0.013 | -0.042 | -0.118 | -0.031 | -0.105 | 0.011
Zn-X/FCC | -0.011 | -0.012 | -0.089 | 0.003 | -0.078 | 0.014
Zn-X/SC | -0.101 | 0.017 | -0.122 | 0.018 | -0.022 | 0.001
Zr-X/BCC | -0.093 | -0.01 | -0.102 | -0.015 | -0.009 | -0.005
Zr-X/Diamond | -0.166 | 0.003 | -0.201 | -0.028 | -0.034 | -0.03
Zr-X/FCC | -0.078 | 0.006 | -0.091 | 0.003 | -0.013 | -0.002
Zr-X/SC | -0.015 | -0.033 | -0.088 | -0.034 | -0.074 | -0.001